## Sheet1
Proposed Standards for SCF and RDF | [5 empty] | M/S Uttar Dilli C&D Waste Recycling Pvt.Ltd / RDF Sample For C&D Waste - 1330.44 kg,16/12/2024 ( TEST REPORT )
S. No | Parameters | SCF | RDF - Grade III | RDF - Grade II | RDF -Grade I | S.No | Test Parameters | Unit | Results | Test Method
[6 empty] | A | Proximate Analysis
1 | Intended Use$ | Input material for the Waste to Energy plant or RDF pre-processing facility | For co-processing directly or after processing with other waste materials in cement kiln | For direct co- processing in cement kiln | For direct co-processing in cement kiln | 1 | Moisture Content | % | 26.25 | ASTM D3173-87-1996
2 |  |  | Grade III | Grade II | Grade I | 2 | Total Ash | % | 24.16 | ASTM D3174-97
3 | Size | Anything above 400mm has to be mutually agreed between Urban Local Body/ SCF Supplier and Cement Plants. | <50 mm or < 20 mm depending upon use in ILC or SLC, respectively |  |  | 3 | Volatile Matter | % | 22.6 | ASTM D3175-89a-1997
3 | Ash – maximum permissible | <20 %# | <15 % | <10 % | <10 % | 4 | Fixed Carbon | % | 26.99 | ASTM D3172-89-1997
4 | Moisture – maximum permissible | <35 % | < 20% | <15 % | <10% | B | Ultimate Analysis
5 | Chlorine – maximum permissible | < 1.0 % # | < 1.0 % | < 0.7 | < 0.5 | 5 | Moisture Content | % | 26.25 | ASTM D3173-87-1996
6 | Sulphur – maximum permissible | <1.5 % # | <1.5 % |  |  | 6 | Total Ash | % | 24.16 | ASTM D3174-97
7 | * Net Calorific Value (NCV) – in Kcal/kg | > 1500 KCal/kg net | >3000 KCal/kg net | >3750 KCal/kg net | > 4500 KCal/kg net | 7 | Carbon Content | % | 31.03 | ASTM D3178-89-1997
| (Average figure of every individual consignment) |  |  |  |  | 8 | Hydrogen | % | 5.21 | ASTM D 3178-89-1997
8 | Any other parameter | SCF – any offensive odour to be controlled. ** | RDF – any offensive odour to be controlled. | RDF – any offensive odour to be controlled. | RDF – any offensive odour to be controlled. | 9 | Sulphur | % | 0.75 | ASTM D3177-89-1997
[6 empty] | 10 | Oxygen | % | 11.35 | ASTM D3176-89-1997
| RDF PHYSICAL SEGREGATION REPORT |  |  |  |  | 11 | Nitrogen | % | 1.25 | ASTM D 3179-89-1997
S.No | Type of Waste | Total Weight (KG) | Percentage (%) |  |  | 12 | Grossn Calorific Value (On Air Dry Basis) | Cal/gm | 2649 | ASTM D5865-99A
1 | Kitchen Waste | 0 | 0 |  |  | 13 | Net Calorific Value (OnAir Dry Basis) | Cal/gm | 2375.16 | ASTM D5865-99A
2 | Vegetable chilka/Maiz Chhilka | 0 | 0 |  |  | 14 | GCV (On Recevid basis) | Cal/gm | 1953.64 | ASTM D5865-99A
3 | Fruits chhilka | 0 | 0 |  |  | 15 | NCV (On Recevid basis ) | Cal/gm | 1751.68 | ASTM D5865-99A
4 | Flowers | 0 | 0 |  |  | C | Other Parameters
5 | Dry Suger canes | 0 | 0 |  |  | 16 | Chloride (as C1) | % | 0.31 | EPA SW 846-9253
6 | Green Leaves/Green Matter | 0 | 0 |  |  | 17 | Silica (as Si02) | mg/kg | 95.26 | USEPA 6010C-2007
7 | Dry Leaves/Dry Matter | 0 | 0 |  |  | 18 | Sulphate (SO4 ) | % | 0.46 | EPA SW 846-9038
8 | Straw/Hey | 0 | 0 |  |  | 19 | Phosphate (as P) | mg/kg | 118.24 | IS 10158-1982
9 | Coconut Shell/Hair | 14.8 | 1.11 |  |  | 20 | Sodium (as Na2 o ) | % | 0.16 | USEPA 6010C-2007
10 | Broom | 0 | 0 |  |  | 21 | Potassium (asK2 O ) | % | 0.09 | USEPA 6010C-2007
11 | Wooden Pieces | 146.24 | 10.99 |  |  | 22 | Total Solid Substances | % | 73.75 | IS 10158-1982
12 | Cardboard(Wooden) | 0 | 0 |  |  | 23 | Arsenic (as As) | mg/kg | BDL (DL=5.0) | USEPA 6010C-2007
13 | Papee/Card board | 0 | 0 |  |  | 24 | Selenium (as Se) | mg/kg | BDL (DL=1.0) | USEPA 6010C-2007
14 | Taxtile/cotton/jute | 162.12 | 12.19 |  |  | 25 | Zinc (as Zn) | mg/kg | 31.62 | USEPA 6010C-2007
15 | Human Hair | 0 | 0 |  |  | 26 | Iron (as Zn) | % | 0.5 | USEPA 6010C-2007
16 | Rubber/Leather/Tyre | 22.6 | 1.69 |  |  | 27 | Magnesium (as Mg) | % | 0.2 | USEPA 6010C-2007
17 | Polythene/Plastic | 240.04 | 18.04 |  |  | 28 | Nickl (as Ni) | mg/kg | 16.39 | USEPA 6010C-2007
18 | PVC | 0 | 0 |  |  | 29 | Cadmium (as Cd) | mg/kg | BDL (DL=3.0) | USEPA 6010C-2007
19 | Thermocol | 0 | 0 |  |  | 30 | Copper (as Cu) | mg/kg | 25.34 | USEPA 6010C-2007
20 | Metals | 0 | 0 |  |  | 31 | Mercury (as Hg) | mg/kg | BDL (DL=0.5) | USEPA 6010C-2007
21 | Glass | 0 | 0 |  |  | 32 | Lead (as pb) | mg/kg | BDL( DL=2.0) | USEPA 6010C-2007
22 | Ceramic and Other | 0 | 0 |  |  | 33 | Chromium (as Cr) | mg/kg | 13.72 | USEPA 6010C-2007
| Inter and other |  |  |  |  | 34 | Titanium (as TiO2) | mg/kg | 44.86 | USEPA 6010C-2007
23 | Sand/Soil/earth | 341.04 | 25.63 |  |  | 35 | Calcium (as CaO) | % | 0.94 | USEPA 6010C-2007
24 | Stones/brick/concrete | 403.6 | 30.34 |  |  | 36 | Loos Of Ignition | % | 75.86 | EPA SW 846-1010
25 | Batteries | 0 | 0 |  |  | 37 | C/N Ration | - | 24.82 | By Calculation
26 | Hazardous waste (if any) | 0 | 0 |  |  | 38 | Organic Carbon | % | 13.42 | IS 2720(P-22)-1972
| Total Sample (KG) | 1330.44 | 100% |  |  | ***End of Report ***
***Reports End***